## Sheet1
SLC60 micropores |  | CLC micropores
Cumulative Pore Volume vs. Pore Width |  | Cumulative Pore Volume vs. Pore Width
001-291 Port 1 20240426 GIP Sample 60 Full N2 iso : Port 1 20240426 GIP Sample 60 Full N2 iso : dV/dW Volume |  | 000-161 Port 3 20170707 3JLR96AC full N2 iso : Port 3 3JLR96AC full N2 iso : dV/dW Volume
Pore Width (Å) | dV/dW Pore Volume (cm³/g·Å) | Pore Width (Å) | dV/dW Pore Volume (cm³/g·Å)
4.5716 | 0.0580348 | 4.3672 | 0.0786205
4.776 | 0.106852 | 4.5716 | 0.136804
4.9804 | 0.163221 | 4.776 | 0.195036
5.1848 | 0.214045 | 4.9804 | 0.237701
5.3892 | 0.242323 | 5.1848 | 0.254208
5.5936 | 0.237291 | 5.3892 | 0.243162
5.798 | 0.202791 | 5.5936 | 0.210938
6.0024 | 0.153206 | 5.798 | 0.167605
6.2068 | 0.104565 | 6.0024 | 0.123237
6.4112 | 0.0680409 | 6.2068 | 0.0855912
6.6156 | 0.0406459 | 6.4112 | 0.059125
6.9018 | 0.033504 | 6.6156 | 0.0373557
7.1879 | 0.0409105 | 6.9018 | 0.0293549
7.4741 | 0.0518645 | 7.1879 | 0.0308977
7.7602 | 0.0596946 | 7.4741 | 0.0328247
8.0464 | 0.0585567 | 7.7602 | 0.0313855
8.3326 | 0.0463184 | 8.0464 | 0.0246599
8.6187 | 0.0268948 | 8.3326 | 0.0142879
8.9049 | 0.00601644 | 8.6187 | 0.00473743
9.4772 | 0 | 8.9049 | 0
9.7634 | 0 | 9.4772 | 0
10.0495 | 0.0105986 | 9.7634 | 0
10.3357 | 0.0288624 | 10.0495 | 0.00276495
10.6218 | 0.0322027 | 10.3357 | 0.0107846
11.1942 | 0.0425343 | 10.6218 | 0.0154169
11.4803 | 0.0451958 | 11.1942 | 0.0250077
12.0526 | 0.041246 | 11.4803 | 0.0319332
12.3388 | 0.0317635 | 12.0526 | 0.0356635
12.9111 | 0.0236571 | 12.3388 | 0.0344799
13.1973 | 0.0190808 | 12.9111 | 0.0310754
13.7696 | 0.0130291 | 13.1973 | 0.0257204
14.3419 | 0.0134085 | 13.7696 | 0.0157348
14.6281 | 0.00616451 | 14.3419 | 0.0168272
15.2004 | 0 | 14.6281 | 0.013301
15.7727 | 0 | 15.2004 | 0.00817929
16.345 | 0 | 15.7727 | 0.00702422
16.9174 | 0 | 16.345 | 0.0064724
17.4897 | 0 | 16.9174 | 0.00619975
18.062 | 0 | 17.4897 | 0.00570343
18.6343 | 0 | 18.062 | 0.00450369
19.4928 | 0 | 18.6343 | 0.0022627
20.0651 | 0 | 19.4928 | 0.000961294
20.9236 | 0 | 20.0651 | 0.000159335
21.4959 | 0 | 20.9236 | 0
22.3544 | 0 | 21.4959 | 0
23.2129 | 0 | 22.3544 | 0
23.7852 | 0 | 23.2129 | 0
24.6437 | 0 | 23.7852 | 0.000275895
25.5022 | 0 | 24.6437 | 0.000686636
26.6468 | 0 | 25.5022 | 0.000863569
27.5053 | 0 | 26.6468 | 0.00107821
28.3638 | 0 | 27.5053 | 0.00133392
29.5084 | 0 | 28.3638 | 0.00107279
30.3669 | 0 | 29.5084 | 0.00110815
31.5115 | 0 | 30.3669 | 0.00144619
32.6562 | 0 | 31.5115 | 0.00165778
33.8008 | 0 | 32.6562 | 0.00176716
34.9454 | 0 | 33.8008 | 0.00155749
36.0901 | 0 | 34.9454 | 0.0011558
37.5209 | 0 | 36.0901 | 0.000665395
38.6655 | 0 | 37.5209 | 0.000426312
40.0963 | 0 | 38.6655 | 0.000346566
41.5271 | 0 | 40.0963 | 0.000363343
42.9579 | 0 | 41.5271 | 0.000401036
44.3887 | 0 | 42.9579 | 0.000343207
46.1057 | 0 | 44.3887 | 0.000226022
47.5365 | 0 | 46.1057 | 0.000231414
49.2534 | 0 | 47.5365 | 0.000414607
50.9704 | 0 | 49.2534 | 0.000793414
52.9735 | 0 | 50.9704 | 0.00104392
54.6905 | 0 | 52.9735 | 0.000798501
56.6936 | 0 | 54.6905 | 0.00040328
58.6967 | 0 | 56.6936 | 0.000255938
60.6998 | 0 | 58.6967 | 0.000245785
62.703 | 0 | 60.6998 | 0.00020535
64.9922 | 0 | 62.703 | 0.000158269
67.2815 | 0 | 64.9922 | 0.000136738
69.5708 | 0 | 67.2815 | 0.000133844
72.1462 | 0 | 69.5708 | 0.000127268
74.7217 | 0 | 72.1462 | 0.00016002
77.2971 | 0 | 74.7217 | 0.000221314
79.8726 | 0 | 77.2971 | 0.000200867
82.7342 | 0 | 79.8726 | 0.000144086
85.5958 | 0 | 82.7342 | 0.000110301
88.7435 | 0 | 85.5958 | 8.91836e-05
91.8913 | 0 | 88.7435 | 9.42131e-05
95.039 | 9.13724e-06 | 91.8913 | 0.000135697
98.1868 | 9.52508e-05 | 95.039 | 0.000137972
101.907 | 0.000169043 | 98.1868 | 9.7506e-05
105.341 | 0.000280803 | 101.907 | 0.000121171
109.061 | 0.000166812 | 105.341 | 0.000191193
112.781 | 0.000145964 | 109.061 | 0.000189006
116.787 | 0.000152617 | 112.781 | 0.000127928
120.793 | 0.000245926 | 116.787 | 0.000114043
125.086 | 0.000154044 | 120.793 | 0.00014993
129.378 | 0.000120372 | 125.086 | 0.000134353
133.957 | 0.000112647 | 129.378 | 8.83112e-05
138.821 | 0.000182159 | 133.957 | 7.77151e-05
143.686 | 0.000119464 | 138.821 | 0.000101637
148.551 | 0.000150549 | 143.686 | 9.37413e-05
153.988 | 0.000106588 | 148.551 | 8.27703e-05
159.139 | 8.14074e-05 | 153.988 | 7.316e-05
164.862 | 0.000146006 | 159.139 | 3.24813e-05
170.585 | 0.000103595 | 164.862 | 0
176.595 | 7.9499e-05
182.89 | 0.000131849
189.186 | 9.77172e-05
195.767 | 7.18408e-05
202.635 | 0.000111513
209.789 | 8.62973e-05
217.229 | 0.000103798
224.669 | 4.40112e-05
232.682 | 0
240.695 | 0